## Cover
Thermophysical-property datasheet
ANN-surrogate-driven memetic GA-PSO optimisation of the pumping-power-ratio PEC for a hybrid-nanofluid direct-flow evacuated-tube collector
Author: Muhammed Anaz Khan, University of Bisha, Saudi Arabia
Component 1 = first-named species of each hybrid pair; s1 = mass share of component 1.
Particle properties are treated as constant; carrier properties are temperature-dependent (T in degrees C).
Sheets: Nanoparticles ¦ Carrier fluids (dynamic at T_ref) ¦ Hybrid pairs ¦ Design space ¦ Located optima.
Property values are representative literature data; correlations are those used by the reduced-order solver.
All derived quantities are Excel formulas, so the datasheet recomputes when inputs change.

## Nanoparticles
Table 3 - Nanoparticle thermophysical properties and morphology
Material | rho (kg/m3) | cp (J/kg.K) | k (W/m.K) | sphericity psi | shape factor n = 3/psi
Al2O3 | 3970 | 765 | 40 | 1 | 3
Cu | 8933 | 385 | 401 | 1 | 3
MWCNT | 2100 | 711 | 3000 | 0.3 | 10
Fe3O4 | 5180 | 670 | 9.7 | 1 | 3
Graphene | 2250 | 717 | 5000 | 0.2 | 15
TiO2 | 4250 | 686 | 8.9 | 1 | 3
Sources: representative literature values (see README / manuscript Table 3).

## Carrier fluids
Table 4 - Carrier-fluid property correlations and values at a reference temperature
Reference temperature T_ref (deg C): |  |  | 25 | <- editable input (blue); all values below recompute
Carrier | a_rho | b_rho | c_rho | a_k | b_k | c_k | a_cp | b_cp | mu model | mu p1 | mu p2 | mu p3
Distilled water | 1000.6 | -0.0128 | -0.0035 | 0.5582 | 0.00214 | -9.5e-06 | 4180 | 0 | A*10^(B/(T+C)) | 2.414e-05 | 247.8 | 133.15
EG/water 60:40 | 1093 | -0.55 | 0 | 0.38 | 0.0005 | 0 | 3280 | 3 | a*EXP(b*T) | 0.00693 | -0.0216
Synthetic HTF oil | 900 | -0.7 | 0 | 0.137 | -8e-05 | 0 | 1800 | 3.5 | a*EXP(b*T) | 0.0577 | -0.0339
Computed at T_ref:
Carrier | rho (kg/m3) | cp (J/kg.K) | k (W/m.K) | mu (Pa.s) | mu (mPa.s)
Distilled water | 998.0925 | 4180 | 0.6057625 | 0.000890439 | 0.890439
EG/water 60:40 | 1079.25 | 3355 | 0.3925 | 0.004038445 | 4.038445
Synthetic HTF oil | 882.5 | 1887.5 | 0.135 | 0.02472357 | 24.72357
rho,k = a+bT+cT^2 ; cp = a+bT ; water mu Vogel A*10^(B/(T+C)); EG/water & oil mu = a*exp(b*T).

## Hybrid pairs
Table 1 - Hybrid-pair definitions
Hybrid pair | Component 1 (first-named) | Component 2 | Higher-k component
Al2O3-Cu | Al2O3 (k=40) | Cu (k=401) | Cu (component 2)
MWCNT-Fe3O4 | MWCNT (k=3000) | Fe3O4 (k=9.7) | MWCNT (component 1)
Graphene-TiO2 | Graphene (k=5000) | TiO2 (k=8.9) | Graphene (component 1)
Mass split: s1 = w1/w (component-1 mass share); w1 = s1*w, w2 = (1-s1)*w.

## Design space
Table 2 - Full-factorial design space of the controlled inputs
Variable | Levels | Count
Hybrid pair | Al2O3-Cu; MWCNT-Fe3O4; Graphene-TiO2 | 3
Carrier fluid | Distilled water; EG/water 60:40; Synthetic HTF oil | 3
Total weight fraction w (%) | 0.25, 0.5, 1.0, 1.5, 2.0, 2.5, 3.0 | 7
Component-1 mass share 100*s1 (%) | 25, 50, 75 | 3
Volumetric flow rate Vdot (L/min) | 0.5, 1.0, 1.5, 2.0, 3.0, 4.0, 5.0, 6.0 | 8
Inlet temperature Ti (deg C) | 20, 40, 60, 80 | 4
Irradiance Is (W/m2) | 200, 700, 1200 | 3
Ambient temperature Ta (deg C) | 15, 25, 35 | 3
Total runs = |  | 54432

## Located optima
Table 11 - Directly re-optimised pumping-power-ratio optima (manuscript-reported)
Pair | Carrier | w* (%) | 100*s1 (%) | Vdot* (L/min) | phi_hnf | dP (kPa) | PEC_f | PEC_eps | dPEC = PEC_eps-1
Al2O3-Cu | Distilled water | 0.56 | 25 | 0.5 | 0.0008 | 0.13 | 1.0016 | 0.999997 | -3e-06
Al2O3-Cu | EG/water 60:40 | 3 | 25 | 1.71 | 0.0048 | 1.58 | 1.0085 | 0.999909 | -9.1e-05
Al2O3-Cu | Synthetic HTF oil | 0.25 | 25 | 0.5 | 0.0003 | 0.6 | 1.0003 | 0.99957 | -0.00043
Graphene-TiO2 | Distilled water | 0.25 | 25 | 0.5 | 0.0007 | 0.13 | 0.9992 | 0.998602 | -0.001398
Graphene-TiO2 | EG/water 60:40 | 0.25 | 25 | 0.5 | 0.0008 | 0.22 | 0.9992 | 0.998619 | -0.001381
Graphene-TiO2 | Synthetic HTF oil | 0.25 | 25 | 0.5 | 0.0006 | 0.61 | 0.9996 | 0.998969 | -0.001031
MWCNT-Fe3O4 | Distilled water | 0.25 | 25 | 0.5 | 0.0006 | 0.13 | 0.9994 | 0.998782 | -0.001218
MWCNT-Fe3O4 | EG/water 60:40 | 0.25 | 25 | 1.62 | 0.0007 | 1.24 | 0.9994 | 0.998799 | -0.001201
MWCNT-Fe3O4 | Synthetic HTF oil | 0.25 | 25 | 0.5 | 0.0006 | 0.61 | 0.9997 | 0.999052 | -0.000948
Under PEC_eps no combination exceeds parity (all dPEC < 0). Best near-parity case: Al2O3-Cu / EG-water.